## Sheet1
ID Muestra | CaCO3 (%) | CaO (%) | MgO (%) | SiO2 (%) | Fe2O3 (%) | Al2O3 (%) | LSF | SO3 (%) | LOI (%) | Residuo Insoluble (%) | Alcalis (Na2Oeq) (%) | C3S (Alita) (%) | C2S (Belita) (%) | C3A (%) | C4AF (%) | Modulo de Silice (SM) | Modulo de Alumina (AM) | Estado Evaluacion | Na2O (%) | K2O (%) | P2O5 (%) | Pb (ppm) | Cd (ppm) | As (ppm) | DRX | Petrografía | Dictamen Cemento | Dictamen Agrícola | Dictamen Agregados | Dictamen Siderúrgica | Dictamen Vidrio
CAR-001 | 94.8 | 54.1 | 0.8 | 6.4 | 1.9 | 2.8 | 2.403 | 2.4 | 1.5 | 0.2 | 0.18 | 143.23 | 0 | 4.21 | 5.78 | 1.362 | 1.474 | APTO
CAR-002 | 84.1 | 47.3 | 8.6 | 8.2 | 2.4 | 3.1 | 1.675 | 2.5 | 2.4 | 0.6 | 0.35 | 98.85 | 0 | 4.15 | 7.3 | 1.491 | 1.292 | NO APTO
CAR-005 | 79.4 | 46.2 | 3.8 | 13.6 | 4.8 | 5.5 | 0.967 | 3.1 | 2.8 | 0.7 | 0.5 | 32.07 | 14.8 | 6.45 | 14.61 | 1.32 | 1.146 | APTO
CAR-006 | 62.5 | 38.5 | 4.2 | 24.5 | 62 | 8.4 | 0.324 | 4.5 | 5.8 | 3.2 | 1.1 | 0 | 70.24 | 0 | 188.67 | 0.348 | 0.135 | NO APTO
CAR-003 | 79.4 | 46.2 | 3.8 | 13.6 | 4.8 | 55.5 | 0.429 | 3.1 | 2.8 | 0.7 | 0.5 | 0 | 38.99 | 138.95 | 14.61 | 0.226 | 11.562 | APTO
CAR-004 | 62.5 | 38.4 | 4.2 | 24.5 | 6.2 | 8.4 | 0.464 | 4.5 | 5.8 | 3.2 | 1.1 | 0 | 70.24 | 11.77 | 18.87 | 1.678 | 1.355 | NO APTO
CAR-007 | 81 | 53 | 6 | 20 | 6 | 7 | 0.776 | 3.8 | 9.9 | 1 | 1 | 0 | 57.34 | 8.4 | 18.26 | 1.538 | 1.167 | NO APTO
CAR-004 | 78 | 46 | 4.3 | 10 | 4 | 5 | 1.257 | 3.1 | 2.5 | 0.7 | 0.5 | 63.11 | 0 | 6.48 | 12.17 | 1.111 | 1.25 | APTO
CAR-008 | 86.5 | 50.5 | 1.8 | 14.5 | 2.5 | 5.8 | 1.027 | 2.8 | 2.1 | 0.45 | 0.3 | 44.86 | 7.73 | 11.14 | 7.61 | 1.747 | 2.32 | APTO
CAR-009 | 80 | 51 | 1.5 | 14 | 2 | 4.2 | 1.12 | 3.2 | 2 | 0.4 | 0.28 | 61.02 | 0 | 7.75 | 6.09 | 2.258 | 2.1 | APTO
MCP-01-01 | 99 | 80 | 4.2 | 7.8 | 0.9 | 5 | 2.814 | 3.2 | 3.2 | 0.67 | 0.34 | 222.4 | 0 | 11.73 | 2.74 | 1.322 | 5.556 | NO APTO
CAR-IDEAL | 78 | 49 | 1.5 | 12 | 2.5 | 3.5 | 1.243 | 3.2 | 40.103 | 10.2 | 0.301 | 72.06 | 0 | 5.05 | 7.61 | 2 | 1.4 | NO APTO | 0.15 | 0.23
CAR-EXPAN | 76 | 44 | 6.5 | 10 | 2 | 3 | 1.337 | 3 | 41.638 | 8.5 | 0.903 | 71.55 | 0 | 4.57 | 6.09 | 2 | 1.5 | NO APTO | 0.6 | 0.46
CAR-CONTAM | 70 | 40 | 2 | 16 | 4 | 5 | 0.749 | 4 | 33.584 | 13.6 | 0.397 | 0 | 45.87 | 6.48 | 12.17 | 1.778 | 1.25 | NO APTO | 0.2 | 0.3
CAR-004 | 0 | 0 | 0 | 0 | 0 | 0 | 0 | 0 | 0 | 0 | 0 | 0 | 0 | 0 | 0 | 0 | 0 | APTO | 0 | 0
CAR-005 | 0 | 0 | 0 | 0 | 0 | 0 | 0 | 0 | 0 | 0 | 0 | 0 | 0 | 0 | 0 | 0 | 0 | APTO | 0 | 0
CAR-006 | 0 | 0 | 0 | 0 | 0 | 0 | 0 | 0 | 0 | 0 | 0 | 0 | 0 | 0 | 0 | 0 | 0 | APTO | 0 | 0
OCR-001 | 60 | 48 | 1.8 | 12 | 2.5 | 4.5 | 1.182 | 3.5 | 39.646 | 10.2 | 1.29 | 60.42 | 0 | 7.69 | 7.61 | 1.714 | 1.8 | NO APTO | 0.5 | 1.2
OCR-002 | 60 | 48 | 1.8 | 12 | 2.5 | 4.5 | 1.182 | 3.5 | 39.646 | 10.2 | 1.29 | 60.42 | 0 | 7.69 | 7.61 | 1.714 | 1.8 | NO APTO | 0.5 | 1.2
CAR-IDEAL | 78 | 49 | 1.5 | 12 | 2.5 | 3.5 | 1.243 | 3.2 | 40.103 | 10.2 | 0.301 | 72.06 | 0 | 5.05 | 7.61 | 2 | 1.4 | NO APTO | 0.15 | 0.23 | 0 | 0 | 0 | 0 | Calcita | Micrítica de grano fino | Apto | Apto | Apto con Condicionamiento | No Apto | No Apto
CAR-EXPAN | 76 | 44 | 6.5 | 10 | 2 | 3 | 1.337 | 3 | 41.638 | 8.5 | 0.903 | 71.55 | 0 | 4.57 | 6.09 | 2 | 1.5 | NO APTO | 0.6 | 0.46 | 0 | 0 | 0 | 0 | Calcita | Micrítica de grano fino | No Apto | Apto | Apto | No Apto | No Apto
CAR-CONTAM | 70 | 40 | 2 | 16 | 4 | 5 | 0.749 | 4 | 33.584 | 13.6 | 0.397 | 0 | 45.87 | 6.48 | 12.17 | 1.778 | 1.25 | NO APTO | 0.2 | 0.3 | 0 | 0 | 0 | 0 | Calcita | Micrítica de grano fino | No Apto | Apto | Apto | No Apto | No Apto
CAR-004 | 0 | 0 | 0 | 0 | 0 | 0 | 0 | 0 | 0 | 0 | 0 | 0 | 0 | 0 | 0 | 0 | 0 | APTO | 0 | 0 | 0 | 0 | 0 | 0 | Calcita | Micrítica de grano fino | Apto | Apto | Apto | No Apto | Apto
CAR-005 | 0 | 0 | 0 | 0 | 0 | 0 | 0 | 0 | 0 | 0 | 0 | 0 | 0 | 0 | 0 | 0 | 0 | APTO | 0 | 0 | 0 | 0 | 0 | 0 | Calcita | Micrítica de grano fino | Apto | Apto | Apto | No Apto | Apto
CAR-006 | 0 | 0 | 0 | 0 | 0 | 0 | 0 | 0 | 0 | 0 | 0 | 0 | 0 | 0 | 0 | 0 | 0 | APTO | 0 | 0 | 0 | 0 | 0 | 0 | Calcita | Micrítica de grano fino | Apto | Apto | Apto | No Apto | Apto
M-101 | 56 | 20 | 6 | 35 | 5 | 6 | 0.184 | 3.2 | 22.252 | 29.75 | 9.948 | 0 | 100.34 | 7.44 | 15.21 | 3.182 | 1.2 | NO APTO | 6 | 6 | 2.8 | 8 | 0 | 9 | Calcita | Micrítica de grano fino | No Apto | Apto | Apto | No Apto | No Apto